## groups
name | type | long name | molecular weight | charge | References | mass | length | energy
C267 | Atom | carbon | 12.011 | 0.52 | Jorgensen, Tirado-Rives Proc Nat Acad Sci 2005 | amu | A | kJ/mol
O269 | Atom | oxygen | 15.999 | -0.44 | Dodda, Vilseck, Tirado-Rives, Jorgensen JPC 2017
O268 | Atom | oxygen | 15.999 | -0.53 | Dodda, Cabeza de Vaca, Tirado-Rives, Jorgensen Nucleic Acids Research 2017
C135 | Atom | carbon | 12.011 | -0.18
H270 | Atom | hydrogen | 1.008 | 0.45
H140 | Atom | hydrogen | 1.008 | 0.06 | Water Model
OH2 | Atom | oxygen | 15.999 | -0.83 | Price and Brooks, J Chem Phys, 121, 10096 (2004).
H | Atom | hydrogen | 1.008 | 0.415 | Jorgensen, Chandrasekhar, Madura, Impey, Klein, J Chem Phys, 79, 926 (1983).
C136 | Atom | carbon | 12.011 | -0.12

## improper
name | qualifier | group1 | group2 | group3 | group4 | k | chi | References
C267-O269-O268-C135 | harmonic | C267 | O269 | O268 | C135 | 43.932 | 3.1415 | Jorgensen, Tirado-Rives Proc Nat Acad Sci 2005
O268-C267-C136-O269 | harmonic | O268 | C267 | C136 | O269 | 43.932 | 3.1415

## nonbonded
name | sigma | epsilon | alpha | qualifier | combine sigma | combine epsilon | combine alpha | References | sigma in A, epsilon in kJ/mol
C267 | 3.75 | 0.43932 | 1 | lj | geometric | geometric | geometric | Jorgensen, Tirado-Rives Proc Nat Acad Sci 2005
O269 | 2.96 | 0.8786 | 1 |  |  |  |  | Dodda, Vilseck, Tirado-Rives, Jorgensen JPC 2017
O268 | 3 | 0.7113 | 1 |  |  |  |  | Dodda, Cabeza de Vaca, Tirado-Rives, Jorgensen Nucleic Acids Research 2017
C135 | 3.5 | 0.27614 | 1
H270 | 0 | 0 | 1 |  |  |  |  | (water model test from liow et al – sig = 3.151
H140 | 2.5 | 0.1255 | 1 |  |  |  |  | Water Model (sig = 3.188, eps=.102)
OH2 | 3.151 | 0.636 | 1 |  |  |  |  | Price and Brooks, J Chem Phys, 121, 10096 (2004).
H | 0 | 0 | 1 |  |  |  |  | Jorgensen, Chandrasekhar, Madura, Impey, Klein, J Chem Phys, 79, 926 (1983).
C136 | 3.5 | 0.27614 | 1

## bond
name | qualifier | modify | k | r0 | References | k in (kJ/A^2), r0 in A
O269-C267 | harmonic | 0 | 2385 | 1.229 | Jorgensen, Tirado-Rives Proc Nat Acad Sci 2005
O268-C267 | harmonic | 0 | 1883 | 1.364 | Dodda, Vilseck, Tirado-Rives, Jorgensen JPC 2017
C135-C267 | harmonic | 0 | 1326 | 1.522 | Dodda, Cabeza de Vaca, Tirado-Rives, Jorgensen Nucleic Acids Research 2017
H270-O268 | harmonic | 0 | 2314 | 0.945
H140-C135 | harmonic | 0 | 1423 | 1.09
OH2-H | harmonic | 0 | 0 | 0.9572 | k=1883 kj/mol but we are using rigid implementation. Bonds only for visualization here
C267-C136 | harmonic | 0 | 1326 | 1.522
H140-C136 | harmonic | 0 | 1423 | 1.09
C135-C136 | harmonic | 0 | 1121 | 1.529

## angle
name | qualifier | t0 (degrees) | k | t0 | References | k in (kJ/mol/rad^2), t0 in rad
O269-C267-O268 | harmonic | 121 | 335 | 2.111786 | Jorgensen, Tirado-Rives Proc Nat Acad Sci 2005
O269-C267-C135 | harmonic | 120.4 | 335 | 2.101314 | Dodda, Vilseck, Tirado-Rives, Jorgensen JPC 2017
C267-O268-H270 | harmonic | 113 | 146 | 1.972164 | Dodda, Cabeza de Vaca, Tirado-Rives, Jorgensen Nucleic Acids Research 2017
C267-C135-H140 | harmonic | 109.5 | 146 | 1.911079
O268-C267-C135 | harmonic | 108 | 293 | 1.8849
H140-C135-H140 | harmonic | 107.8 | 138 | 1.881409
H-OH2-H | harmonic | 104.52 | 0 | 1.824164 | K=230 kj/mol, but we use a rigid implementation. Angle merely for building molecule
C136-C267-O269 | harmonic | 120.4 | 335 | 2.101314
C136-C267-O268 | harmonic | 108 | 293 | 1.8849
C267-C136-C135 | harmonic | 111.1 | 264 | 1.939004
C267-C136-H140 | harmonic | 109.5 | 146 | 1.911079
C136-C135-H140 | harmonic | 110.7 | 156.9 | 1.9320225
H140-C136-H140 | harmonic | 105.169 | 138 | 1.835491 | This angle is reported wrong in the OPLS FF? Mathmatically impossible
C135-C136-H140 | harmonic | 110.7 | 156.9 | 1.9320225

## dihedral
name | qualifier | group1 | group2 | group3 | group4 | k1 | k2 | k3 | k4 | k1-k4 in kJ/mol | References
H270-O268-C267-O269 | opls | H270 | O268 | C267 | O269 | 0 | 23.01 | 0 | 0 |  | Jorgensen, Tirado-Rives Proc Nat Acad Sci 2005
H270-O268-C267-C135 | opls | H270 | O268 | C267 | C135 | 6.276 | 23.01 | 0 | 0 |  | Dodda, Vilseck, Tirado-Rives, Jorgensen JPC 2017
H270-O268-C267-C136 | opls | H270 | O268 | C267 | C136 | 6.276 | 23.01 | 0 | 0
H140-C135-C136-H140 | opls | H140 | C135 | C136 | H140 | 0 | 0 | -0.418 | 0
H140-C135-C136-C267 | opls | H140 | C135 | C136 | C267 | 0 | 0 | 1.26 | 0
C135-C136-C267-O268 | opls | C135 | C136 | C267 | O268 | 4.2 | 2.2845 | 1.883 | 0