## Sheet2
A | B | lattice | eta_exp | contact | bar_d | Ideal d | ratio | temperature | Notes
BT_PbS_18 | BT_Au_hc_9 | AuCu |  | AA |  |  |  |  | Face to face
BT_PbS_9 | BT_Au_hc_18 | MgZn2 | 0.79 | AA | 1.3 | 1.8 | 0.72 | 50
BT_PbS_9 | BT_Au_hc_18 | CaCu5 | 0.76 | BB | 2.4 | 2.7 | 0.89 | 50
BT_PbS_18 | BT_Au_hc_9 | NaZn13 | 0.73 | BB | 1.75 | 1.8 | 0.97 | 50
BT_Fe2O3_9 | BT_Au_hc_18 | NaZn13 | 0.79 | BB | 2.48 | 2.7 | 0.92 | 50
BT_PbS_18 | BT_Au_hc_9 | AlB2 | 0.77 | AB | 2.15 | 2.29 | 1.06 | 50
BT_Fe2O3_9 | BT_Au_hc_18 | Li3Bi | 0.88 | AB | 0.9 | 2.25 | 0.4 | 50
BT_Fe2O3_18 | BT_Au_hc_9 | DDQC |  | AA | 2.16 | 2.8 | 0.77 | 50
BT_Fe2O3_18 | BT_Au_hc_9 | bccAB6 | 0.83 | AB | 1.96 | 2.3 | 0.85 | 50
STMO_Fe2O3_18 | STMO_Au5_12 | NaCl | [5 empty] | 45
STMO_PbSe7p2_12 | STMO_Pd3_12 | NaCl | [5 empty] | 45
STMO_PbSe5p8_12 | STMO_Pd3_12 | NaCl | [5 empty] | 45
STMO_PbSe7p6_12 | STMO_Au5_12 | AuCu | [5 empty] | 45
STMO_PbSe5p8_12 | STMO_Ag3p4_12 | AuCu | [5 empty] | 45
STMO_PbS6p7_12 | STMO_Pd3_12 | AuCu | [5 empty] | 45
STMO_PbSe6p2_12 | STMO_Au5_12 | AuCu | [5 empty] | 45
STMO_PbSe5p8_12 | STMO_Pd3_12 | AlB2 | [5 empty] | 45
STMO_Fe2O3_18 | STMO_CoPt3_16 | AlB2 | [5 empty] | 45
STMO_PbSe5p8_12 | STMO_Ag3p6_12 | AlB2 | [5 empty] | 45
STMO_Fe2O3_18 | STMO_PbSe5p8_12 | AlB2 | [5 empty] | 45
STMO_PbSe7p2_12 | STMO_Au5_12 | AlB2 | [5 empty] | 45
STMO_PbSe6p2_12 | STMO_Pd3_12 | MgZn2 | [5 empty] | 45
STMO_PbSe5p8_12 | STMO_Ag3p4_12 | AuCu3 | [5 empty] | 45
STMO_PbSe5p8_12 | STMO_Pd3_12 | Fe4C | [5 empty] | 45
STMO_PbSe7p2_12 | STMO_Ag4p2_12 | Fe4C | [5 empty] | 45
STMO_PbSe6p2_12 | STMO_Ag3p6_12 | CaCu5 | [5 empty] | 45
STMO_PbSe7p2_12 | STMO_Au5_12 | CaCu5 | [5 empty] | 45
STMO_Fe2O3_18 | STMO_Au5_12 | CaB6 | [5 empty] | 45
STMO_PbSe5p8_12 | STMO_Pd3_12 | NaZn13 | [5 empty] | 45
STMO_PbSe7p2_12 | STMO_Ag4p2_12 | NaZn13 | [5 empty] | 45
STMO_PbSe5p8_12 | STMO_Pd3_12 | cubAB13 | [5 empty] | 45 |  | STMO_PbSe5p8_12 | STMO_Pd3_12 | NaZn13 | STMO_PbSe5p8_12 | STMO_Pd3_12 | NaZn13 | STMO_PbSe5p8_12 | STMO_Pd3_12 | NaZn13 | STMO_PbSe5p8_12 | STMO_Pd3_12 | NaZn13 | STMO_PbSe5p8_12 | STMO_Pd3_12 | NaZn13 | STMO_PbSe5p8_12 | STMO_Pd3_12 | NaZn13 | STMO_PbSe5p8_12 | STMO_Pd3_12 | NaZn13 | STMO_PbSe5p8_12 | STMO_Pd3_12 | NaZn13 | STMO_PbSe5p8_12 | STMO_Pd3_12 | NaZn13 | STMO_PbSe5p8_12 | STMO_Pd3_12 | NaZn13 | STMO_PbSe5p8_12 | STMO_Pd3_12 | NaZn13 | STMO_PbSe5p8_12 | STMO_Pd3_12 | NaZn13 | STMO_PbSe5p8_12 | STMO_Pd3_12 | NaZn13 | STMO_PbSe5p8_12 | STMO_Pd3_12 | NaZn13 | STMO_PbSe5p8_12 | STMO_Pd3_12 | NaZn13 | STMO_PbSe5p8_12 | STMO_Pd3_12 | NaZn13 | STMO_PbSe5p8_12 | STMO_Pd3_12 | NaZn13 | STMO_PbSe5p8_12 | STMO_Pd3_12 | NaZn13 | STMO_PbSe5p8_12 | STMO_Pd3_12 | NaZn13 | STMO_PbSe5p8_12 | STMO_Pd3_12 | NaZn13 | STMO_PbSe5p8_12 | STMO_Pd3_12 | NaZn13 | STMO_PbSe5p8_12 | STMO_Pd3_12 | NaZn13 | STMO_PbSe5p8_12 | STMO_Pd3_12 | NaZn13 | STMO_PbSe5p8_12 | STMO_Pd3_12 | NaZn13 | STMO_PbSe5p8_12 | STMO_Pd3_12 | NaZn13 | STMO_PbSe5p8_12 | STMO_Pd3_12 | NaZn13 | STMO_PbSe5p8_12 | STMO_Pd3_12 | NaZn13 | STMO_PbSe5p8_12 | STMO_Pd3_12 | NaZn13 | STMO_PbSe5p8_12 | STMO_Pd3_12 | NaZn13 | STMO_PbSe5p8_12 | STMO_Pd3_12 | NaZn13 | STMO_PbSe5p8_12 | STMO_Pd3_12 | NaZn13 | STMO_PbSe5p8_12 | STMO_Pd3_12 | NaZn13 | STMO_PbSe5p8_12 | STMO_Pd3_12 | NaZn13 | STMO_PbSe5p8_12 | STMO_Pd3_12 | NaZn13 | STMO_PbSe5p8_12 | STMO_Pd3_12 | NaZn13 | STMO_PbSe5p8_12 | STMO_Pd3_12 | NaZn13 | STMO_PbSe5p8_12 | STMO_Pd3_12 | NaZn13 | STMO_PbSe5p8_12 | STMO_Pd3_12 | NaZn13 | STMO_PbSe5p8_12 | STMO_Pd3_12 | NaZn13 | STMO_PbSe5p8_12 | STMO_Pd3_12 | NaZn13 | STMO_PbSe5p8_12 | STMO_Pd3_12 | NaZn13 | STMO_PbSe5p8_12 | STMO_Pd3_12 | NaZn13 | STMO_PbSe5p8_12 | STMO_Pd3_12 | NaZn13 | STMO_PbSe5p8_12 | STMO_Pd3_12 | NaZn13 | STMO_PbSe5p8_12 | STMO_Pd3_12 | NaZn13 | STMO_PbSe5p8_12 | STMO_Pd3_12 | NaZn13 | STMO_PbSe5p8_12 | STMO_Pd3_12 | NaZn13 | STMO_PbSe5p8_12 | STMO_Pd3_12 | NaZn13 | STMO_PbSe5p8_12 | STMO_Pd3_12 | NaZn13 | STMO_PbSe5p8_12 | STMO_Pd3_12 | NaZn13 | STMO_PbSe5p8_12 | STMO_Pd3_12 | NaZn13 | STMO_PbSe5p8_12 | STMO_Pd3_12 | NaZn13 | STMO_PbSe5p8_12 | STMO_Pd3_12 | NaZn13 | STMO_PbSe5p8_12 | STMO_Pd3_12 | NaZn13 | STMO_PbSe5p8_12 | STMO_Pd3_12 | NaZn13 | STMO_PbSe5p8_12 | STMO_Pd3_12 | NaZn13 | STMO_PbSe5p8_12 | STMO_Pd3_12 | NaZn13 | STMO_PbSe5p8_12 | STMO_Pd3_12 | NaZn13 | STMO_PbSe5p8_12 | STMO_Pd3_12 | NaZn13 | STMO_PbSe5p8_12 | STMO_Pd3_12 | NaZn13 | STMO_PbSe5p8_12 | STMO_Pd3_12 | NaZn13 | STMO_PbSe5p8_12 | STMO_Pd3_12 | NaZn13 | STMO_PbSe5p8_12 | STMO_Pd3_12 | NaZn13 | STMO_PbSe5p8_12 | STMO_Pd3_12 | NaZn13 | STMO_PbSe5p8_12 | STMO_Pd3_12 | NaZn13 | STMO_PbSe5p8_12 | STMO_Pd3_12 | NaZn13 | STMO_PbSe5p8_12 | STMO_Pd3_12 | NaZn13 | STMO_PbSe5p8_12 | STMO_Pd3_12 | NaZn13 | STMO_PbSe5p8_12 | STMO_Pd3_12 | NaZn13 | STMO_PbSe5p8_12 | STMO_Pd3_12 | NaZn13 | STMO_PbSe5p8_12 | STMO_Pd3_12 | NaZn13 | STMO_PbSe5p8_12 | STMO_Pd3_12 | NaZn13 | STMO_PbSe5p8_12 | STMO_Pd3_12 | NaZn13 | STMO_PbSe5p8_12 | STMO_Pd3_12 | NaZn13 | STMO_PbSe5p8_12 | STMO_Pd3_12 | NaZn13 | STMO_PbSe5p8_12 | STMO_Pd3_12 | NaZn13 | STMO_PbSe5p8_12 | STMO_Pd3_12 | NaZn13 | STMO_PbSe5p8_12 | STMO_Pd3_12 | NaZn13 | STMO_PbSe5p8_12 | STMO_Pd3_12 | NaZn13 | STMO_PbSe5p8_12 | STMO_Pd3_12 | NaZn13 | STMO_PbSe5p8_12 | STMO_Pd3_12 | NaZn13 | STMO_PbSe5p8_12 | STMO_Pd3_12 | NaZn13 | STMO_PbSe5p8_12 | STMO_Pd3_12 | NaZn13 | STMO_PbSe5p8_12 | STMO_Pd3_12 | NaZn13 | STMO_PbSe5p8_12 | STMO_Pd3_12 | NaZn13 | STMO_PbSe5p8_12 | STMO_Pd3_12 | NaZn13 | STMO_PbSe5p8_12 | STMO_Pd3_12 | NaZn13 | STMO_PbSe5p8_12 | STMO_Pd3_12 | NaZn13 | STMO_PbSe5p8_12 | STMO_Pd3_12 | NaZn13 | STMO_PbSe5p8_12 | STMO_Pd3_12 | NaZn13 | STMO_PbSe5p8_12 | STMO_Pd3_12 | NaZn13 | STMO_PbSe5p8_12
STMO_PbSe7p2_12 | STMO_Ag4p2_12 | cubAB13 | [5 empty] | 45 |  | STMO_PbSe7p2_12 | STMO_Ag4p2_12 | NaZn13 | STMO_PbSe7p2_12 | STMO_Ag4p2_12 | NaZn13 | STMO_PbSe7p2_12 | STMO_Ag4p2_12 | NaZn13 | STMO_PbSe7p2_12 | STMO_Ag4p2_12 | NaZn13 | STMO_PbSe7p2_12 | STMO_Ag4p2_12 | NaZn13 | STMO_PbSe7p2_12 | STMO_Ag4p2_12 | NaZn13 | STMO_PbSe7p2_12 | STMO_Ag4p2_12 | NaZn13 | STMO_PbSe7p2_12 | STMO_Ag4p2_12 | NaZn13 | STMO_PbSe7p2_12 | STMO_Ag4p2_12 | NaZn13 | STMO_PbSe7p2_12 | STMO_Ag4p2_12 | NaZn13 | STMO_PbSe7p2_12 | STMO_Ag4p2_12 | NaZn13 | STMO_PbSe7p2_12 | STMO_Ag4p2_12 | NaZn13 | STMO_PbSe7p2_12 | STMO_Ag4p2_12 | NaZn13 | STMO_PbSe7p2_12 | STMO_Ag4p2_12 | NaZn13 | STMO_PbSe7p2_12 | STMO_Ag4p2_12 | NaZn13 | STMO_PbSe7p2_12 | STMO_Ag4p2_12 | NaZn13 | STMO_PbSe7p2_12 | STMO_Ag4p2_12 | NaZn13 | STMO_PbSe7p2_12 | STMO_Ag4p2_12 | NaZn13 | STMO_PbSe7p2_12 | STMO_Ag4p2_12 | NaZn13 | STMO_PbSe7p2_12 | STMO_Ag4p2_12 | NaZn13 | STMO_PbSe7p2_12 | STMO_Ag4p2_12 | NaZn13 | STMO_PbSe7p2_12 | STMO_Ag4p2_12 | NaZn13 | STMO_PbSe7p2_12 | STMO_Ag4p2_12 | NaZn13 | STMO_PbSe7p2_12 | STMO_Ag4p2_12 | NaZn13 | STMO_PbSe7p2_12 | STMO_Ag4p2_12 | NaZn13 | STMO_PbSe7p2_12 | STMO_Ag4p2_12 | NaZn13 | STMO_PbSe7p2_12 | STMO_Ag4p2_12 | NaZn13 | STMO_PbSe7p2_12 | STMO_Ag4p2_12 | NaZn13 | STMO_PbSe7p2_12 | STMO_Ag4p2_12 | NaZn13 | STMO_PbSe7p2_12 | STMO_Ag4p2_12 | NaZn13 | STMO_PbSe7p2_12 | STMO_Ag4p2_12 | NaZn13 | STMO_PbSe7p2_12 | STMO_Ag4p2_12 | NaZn13 | STMO_PbSe7p2_12 | STMO_Ag4p2_12 | NaZn13 | STMO_PbSe7p2_12 | STMO_Ag4p2_12 | NaZn13 | STMO_PbSe7p2_12 | STMO_Ag4p2_12 | NaZn13 | STMO_PbSe7p2_12 | STMO_Ag4p2_12 | NaZn13 | STMO_PbSe7p2_12 | STMO_Ag4p2_12 | NaZn13 | STMO_PbSe7p2_12 | STMO_Ag4p2_12 | NaZn13 | STMO_PbSe7p2_12 | STMO_Ag4p2_12 | NaZn13 | STMO_PbSe7p2_12 | STMO_Ag4p2_12 | NaZn13 | STMO_PbSe7p2_12 | STMO_Ag4p2_12 | NaZn13 | STMO_PbSe7p2_12 | STMO_Ag4p2_12 | NaZn13 | STMO_PbSe7p2_12 | STMO_Ag4p2_12 | NaZn13 | STMO_PbSe7p2_12 | STMO_Ag4p2_12 | NaZn13 | STMO_PbSe7p2_12 | STMO_Ag4p2_12 | NaZn13 | STMO_PbSe7p2_12 | STMO_Ag4p2_12 | NaZn13 | STMO_PbSe7p2_12 | STMO_Ag4p2_12 | NaZn13 | STMO_PbSe7p2_12 | STMO_Ag4p2_12 | NaZn13 | STMO_PbSe7p2_12 | STMO_Ag4p2_12 | NaZn13 | STMO_PbSe7p2_12 | STMO_Ag4p2_12 | NaZn13 | STMO_PbSe7p2_12 | STMO_Ag4p2_12 | NaZn13 | STMO_PbSe7p2_12 | STMO_Ag4p2_12 | NaZn13 | STMO_PbSe7p2_12 | STMO_Ag4p2_12 | NaZn13 | STMO_PbSe7p2_12 | STMO_Ag4p2_12 | NaZn13 | STMO_PbSe7p2_12 | STMO_Ag4p2_12 | NaZn13 | STMO_PbSe7p2_12 | STMO_Ag4p2_12 | NaZn13 | STMO_PbSe7p2_12 | STMO_Ag4p2_12 | NaZn13 | STMO_PbSe7p2_12 | STMO_Ag4p2_12 | NaZn13 | STMO_PbSe7p2_12 | STMO_Ag4p2_12 | NaZn13 | STMO_PbSe7p2_12 | STMO_Ag4p2_12 | NaZn13 | STMO_PbSe7p2_12 | STMO_Ag4p2_12 | NaZn13 | STMO_PbSe7p2_12 | STMO_Ag4p2_12 | NaZn13 | STMO_PbSe7p2_12 | STMO_Ag4p2_12 | NaZn13 | STMO_PbSe7p2_12 | STMO_Ag4p2_12 | NaZn13 | STMO_PbSe7p2_12 | STMO_Ag4p2_12 | NaZn13 | STMO_PbSe7p2_12 | STMO_Ag4p2_12 | NaZn13 | STMO_PbSe7p2_12 | STMO_Ag4p2_12 | NaZn13 | STMO_PbSe7p2_12 | STMO_Ag4p2_12 | NaZn13 | STMO_PbSe7p2_12 | STMO_Ag4p2_12 | NaZn13 | STMO_PbSe7p2_12 | STMO_Ag4p2_12 | NaZn13 | STMO_PbSe7p2_12 | STMO_Ag4p2_12 | NaZn13 | STMO_PbSe7p2_12 | STMO_Ag4p2_12 | NaZn13 | STMO_PbSe7p2_12 | STMO_Ag4p2_12 | NaZn13 | STMO_PbSe7p2_12 | STMO_Ag4p2_12 | NaZn13 | STMO_PbSe7p2_12 | STMO_Ag4p2_12 | NaZn13 | STMO_PbSe7p2_12 | STMO_Ag4p2_12 | NaZn13 | STMO_PbSe7p2_12 | STMO_Ag4p2_12 | NaZn13 | STMO_PbSe7p2_12 | STMO_Ag4p2_12 | NaZn13 | STMO_PbSe7p2_12 | STMO_Ag4p2_12 | NaZn13 | STMO_PbSe7p2_12 | STMO_Ag4p2_12 | NaZn13 | STMO_PbSe7p2_12 | STMO_Ag4p2_12 | NaZn13 | STMO_PbSe7p2_12 | STMO_Ag4p2_12 | NaZn13 | STMO_PbSe7p2_12 | STMO_Ag4p2_12 | NaZn13 | STMO_PbSe7p2_12 | STMO_Ag4p2_12 | NaZn13 | STMO_PbSe7p2_12 | STMO_Ag4p2_12 | NaZn13 | STMO_PbSe7p2_12 | STMO_Ag4p2_12 | NaZn13 | STMO_PbSe7p2_12 | STMO_Ag4p2_12 | NaZn13 | STMO_PbSe7p2_12 | STMO_Ag4p2_12 | NaZn13 | STMO_PbSe7p2_12 | STMO_Ag4p2_12 | NaZn13 | STMO_PbSe7p2_12 | STMO_Ag4p2_12 | NaZn13 | STMO_PbSe7p2_12 | STMO_Ag4p2_12 | NaZn13 | STMO_PbSe7p2_12
BKHT_CdSe | BKHT_PbS_18 | NaCl | [5 empty] | 65, 85
BKHT_CdSe | BKHT_PbS_18 | AlB2 | [5 empty] | 0, 25, 45
BKHT_CdSe | BKHT_PbS_18 | NaZn13 | [5 empty] | -20
BKHT_PbSe_18 | BKHT_Pd3p4_12 | NaCl | [5 empty] | -20
BKHT_PbSe_18 | BKHT_Pd3p4_12 | AlB2 | [5 empty] | -20, 0, 25, 40
BKHT_PbSe_18 | BKHT_Pd3p4_12 | AuCu | [5 empty] | -20, 25, 40, 65
BKHT_PbSe_18 | BKHT_Pd3p4_12 | AuCu3 | [5 empty] | -20, 25, 40, 65
BKHT_PbSe_18 | BKHT_Pd3p4_12 | NaZn13 | [5 empty] | -20, 25
BKHT_PbSe_18 | BKHT_Pd4p9_12 | AlB2 | [5 empty] | 40, 65
BKHT_PbSe_18 | BKHT_Pd4p9_12 | AuCu | [5 empty] | 40, 65, 85, 100
BKHT_PbSe_18 | BKHT_Pd4p9_12 | CsCl | [5 empty] | 85, 100
BKHT_PbSe_18 | BKHT_Pd4p9_12 | MgZn12 | [5 empty] | 65
BKHT_PbSe_18 | BKHT_Pd4p9_12 | NaZn13 | [5 empty] | 25
BKHT_PbSe_18 | BKHT_Pd4p9_12 | CaCu5 | [5 empty] | 25
ENFV_PbSe11 | ENFV_CdSe | AlB2 | [5 empty] | 70
ENFV_PbSe11 | ENFV_CdSe | NaZn13 | [5 empty] | 70
ENFV_PbSe10p3 | ENFV_CdSe | AlB2 | [5 empty] | 70
ENFV_PbSe10p3 | ENFV_CdSe | NaZn13 | [5 empty] | 70
ENFV_PbSe9p8 | ENFV_CdSe | NaZn13 | [5 empty] | 70
ENFV_PbSe9p8 | ENFV_CdSe | AlB2 | [5 empty] | 70
ENFV_PbSe9p8 | ENFV_CdSe | AlB2 | [5 empty] | 20
ENFV_PbSe9p8 | ENFV_CdSe | NaZn13 | [5 empty] | 20
ENFV_PbSe9p61 | ENFV_CdSe | AlB2 | [5 empty] | 70
ENFV_PbSe9p61 | ENFV_CdSe | NaZn13 | [5 empty] | 70
ENFV_PbSe9p43 | ENFV_CdSe | AlB2 | [5 empty] | 70
ENFV_PbSe9p43 | ENFV_CdSe | NaZn13 | [5 empty] | 70
ENFV_PbSe8p88 | ENFV_CdSe | MgZn2 | [5 empty] | 70
ENFV_PbSe8p88 | ENFV_CdSe | CaCu5 | [5 empty] | 70
ENFV_PbSe8p09 | ENFV_CdSe | MgZn2 | [5 empty] | 70
ENFV_PbSe8 | ENFV_CdSe | MgZn2 | [5 empty] | 70
ENFV_PbSe8 | ENFV_CdSe | CaCu5 | [5 empty] | 70
ENFV_PbSe7p76 | ENFV_CdSe | CsCl | [5 empty] | 70
ENFV_PbSe7p76 | ENFV_CdSe | MgZn2 | [5 empty] | 20
ENFV_PbSe7p37 | ENFV_CdSe | MgZn2 | [5 empty] | 70
ENFV_PbSe7p37 | ENFV_CdSe | CaCu5 | [5 empty] | 70
ENFV_PbSe7p23 | ENFV_CdSe | CaCu5 | [5 empty] | 70
ENFV_PbSe7p23 | ENFV_CdSe | MgZn2 | [5 empty] | 70
ENFV_PbSe11 | ENFV_Au5p2 | NaCl | [5 empty] | 70
ENFV_PbSe11 | ENFV_Au5p2 | AuCu | [5 empty] | 70
ENFV_PbSe11 | ENFV_Au5p2 | AuCu3 | [5 empty] | 70
ENFV_PbSe11 | ENFV_Au5p2 | CaCu5 | [5 empty] | 70
ENFV_PbSe9p8 | ENFV_Au5p2 | AuCu | [5 empty] | 70
ENFV_PbSe9p8 | ENFV_Au5p58 | AuCu | [5 empty] | 70
ENFV_PbSe9p8 | ENFV_Au5p58 | NaZn13 | [5 empty] | 70
ENFV_PbSe11 | ENFV_Au6p59 | AlB2 | [5 empty] | 70
ENFV_PbSe9p49 | ENFV_Au5p8 | AlB2 | [5 empty] | 70
ENFV_PbSe9p8 | ENFV_Au6p29 | AuCu | [5 empty] | 70
ENFV_PbSe11 | ENFV_Au7p51 | AlB2 | [5 empty] | 70
ENFV_PbSe6p98 | ENFV_Au5p2 | CsCl | [5 empty] | 70
ENFV_PbSe6p98 | ENFV_Au5p8 | CsCl | [5 empty] | 70
ENFV_PbSe6p98 | ENFV_Au5p8 | CaCu5 | [5 empty] | 70
ENFV_Au8p1 | ENFV_PbSe6p98 | CsCl | [5 empty] | 70
YCM_Fe3O4_18 | YCM_Au4p6_12 | CaB6 | [5 empty] | 50
YCM_Fe3O4_18 | YCM_Au4p6_12 | bccAB6 | [5 empty] | 50
YCM_Fe3O4_18 | YCM_Au5p8_12 | bccAB6 | [5 empty] | 50
CH_CdTe9p1 | CH_CdSe4p4 | cubAB13 | [5 empty] | 55
CH_CdTe9p1 | CH_CdSe4p4 | NaZn13 | [5 empty] | 55
CH_CdTe9p1 | CH_CdSe4p4 | AlB2 | [5 empty] | 55
CH_CdTe8p1 | CH_CdSe4p4 | cubAB13 | [5 empty] | 55
CH_CdTe8p1 | CH_CdSe4p4 | NaZn13 | [5 empty] | 55
CH_CdTe8p1 | CH_CdSe4p4 | CaCu5 | [5 empty] | 55
CH_CdTe7p0 | CH_CdSe4p4 | CaCu5 | [5 empty] | 55
CH_CdTe5p9 | CH_CdSe4p4 | MgZn2 | [5 empty] | 55
BEQHDV_PbSe | BEQHDV_CdSe | A6B19 | [5 empty] | 70
TSBYCM_Fe2O3 | TSBYCM_Au | CaB6 | [5 empty] | 50
TSBYCM_Fe2O3 | TSBYCM_Au | AlB2 | [5 empty] | 50
TSBYCM_Fe2O3 | TSBYCM_Au | DDQC | [5 empty] | 50
TSBYCM_PbS | TSBYCM_Pd | DDQC | [5 empty] | 50
STOM_PbSe5p8 | STOM_Pd | cubAB13 | [5 empty] | 50
STOM_PbSe5p8 | STOM_Pd | NaZn13 | [5 empty] | 50
STOM_PbSe6p2 | STOM_Pd | cubAB13 | [5 empty] | 50
WSP_Ag11p9 | WSP_Ag2p9 | NaCl | [5 empty] | 35
WSP_Ag11p9 | WSP_Ag3p7 | NaCl | [5 empty] | 35
WSP_Ag9p6 | WSP_Ag3p7 | AlB2 | [5 empty] | 35
WSP_Ag8p2 | WSP_Ag2p9 | AlB2 | [5 empty] | 35
WSP_Ag8p2 | WSP_Ag3p7 | NaZn13 | [5 empty] | 35
WSP_Ag8p2 | WSP_Ag3p7 | AlB2 | [5 empty] | 35
WSP_Ag7p5 | WSP_Ag3p7 | NaZn13 | [5 empty] | 35
WSP_Ag5p5 | WSP_Ag3p7 | MgZn2 | [5 empty] | 35
WSP_Ag7p5 | WSP_Ag5p5 | MgZn2 | [5 empty] | 35
WSP_Ag11p9 | WSP_Ag4p0 | DDQC | [5 empty] | 35
WSP_Ag11p9 | WSP_Ag4p0 | CaB6 | [5 empty] | 35
WSP_Ag9p6 | WSP_Ag4p0 | AlB2 | [5 empty] | 35
WSP_Ag9p6 | WSP_Ag4p0 | AuCu3 | [5 empty] | 35
WSP_Ag9p6 | WSP_Ag4p0 | NaZn13 | [5 empty] | 35
WSP_Ag8p2 | WSP_Ag4p0 | NaZn13 | [5 empty] | 35
WSP_Ag8p2 | WSP_Ag4p0 | AlB2 | [5 empty] | 35
WSP_Ag8p2 | WSP_Ag4p0 | AuCu3 | [5 empty] | 35
WSP_Ag7p4 | WSP_Ag4p0 | AuCu3 | [5 empty] | 35
WSP_Ag7p4 | WSP_Ag4p0 | NaZn13 | [5 empty] | 35
WSP_Ag7p4 | WSP_Ag4p0 | AlB2 | [5 empty] | 35
WSP_CoFe2O4 | WSP_Ag4p0 | CaB6 | [5 empty] | 35
WSP_CoFe2O4 | WSP_Ag4p0 | DDQC | [5 empty] | 35
YWBP_Co7p1 | YWBP_Ag | AlB2 | [5 empty] | 25
YWBP_Co7p2 | YWBP_Ag | AlB2 | [5 empty] | 25
YWBP_Co9p2 | YWBP_Ag | NaCl | [5 empty] | 25
CBT_PbS6p3_9 | CBT_Au3p1_hc_9 | NaZn13
CBT_PbS6p3_9 | CBT_Au3p1_hc_12 | NaZn13
CBT_PbS6p3_14 | CBT_Au3p1_hc_9 | AlB2
CBT_PbS6p3_14 | CBT_Au3p1_hc_12 | AlB2
CBT_PbS6p3_14 | CBT_Au3p1_hc_18 | CaCu5
CBT_PbS6p3_18 | CBT_Au3p1_hc_6 | NaCl
CBT_PbS6p3_18 | CBT_Au3p1_hc_9 | AuCu
CBT_PbS6p3_18 | CBT_Au3p1_hc_12 | NaZn13
CBT_PbS6p3_18 | CBT_Au3p1_hc_12 | AuCu3
CBT_PbS6p3_18 | CBT_Au3p1_hc_18 | CaCu5
CBT_PbS6p3_9 | CBT_Au4p3_hc_12 | CaCu5
CBT_PbS6p3_14 | CBT_Au4p3_hc_18 | CaCu5
CBT_PbS6p3_14 | CBT_Au5p1_hc_15 | MgZn2
CBT_PbS6p3_14 | CBT_Au5p1_hc_15 | CaCu5
CBT_PbS6p3_18 | CBT_Au5p1_hc_12 | MgZn2
CBT_PbS6p3_18 | CBT_Au5p1_hc_12 | CaCu5
CBT_PbS7p5_18 | CBT_Au3p1_hc_6 | NaCl
CBT_PbS7p5_18 | CBT_Au3p1_hc_9 | AuCu
CBT_PbS7p5_18 | CBT_Au3p1_hc_12 | Li3Bi
CBT_PbS7p5_18 | CBT_Au3p1_hc_18 | NaZn13
CBT_PbS7p5_18 | CBT_Au3p1_hc_18 | bccAB6
CBT_PbS7p5_18 | CBT_Au3p1_hc_9 | AuCu
CBT_PbS7p5_18 | CBT_Au3p1_hc_9 | AlB2
CBT_PbS7p5_18 | CBT_Au4p3_hc_12 | AuCu
CBT_PbS7p5_18 | CBT_Au4p3_hc_12 | NaZn13
CBT_PbS7p5_18 | CBT_Au4p3_hc_15 | CaCu5
CBT_PbS7p5_18 | CBT_Au4p3_hc_18 | MgZn2
CBT_PbS7p5_18 | CBT_Au4p3_hc_18 | CaCu5
CBT_PbS7p5_18 | CBT_Au5p1_hc_12 | CaCu5
CBT_PbS7p5_18 | CBT_Au5p1_hc_15 | CaCu5
CBT_PbS7p5_18 | CBT_Au5p1_hc_18 | CaCu5
CBT_PbS9p3_11 | CBT_Au3p1_hc_6 | NaCl
CBT_PbS9p3_11 | CBT_Au3p1_hc_9 | CaB6
CBT_PbS9p3_11 | CBT_Au3p1_hc_12 | bccAB6
CBT_PbS9p3_11 | CBT_Au3p1_hc_18 | bccAB6
CBT_PbS9p3_18 | CBT_Au3p1_hc_6 | NaCl
CBT_PbS9p3_18 | CBT_Au3p1_hc_9 | CaB6
CBT_PbS9p3_18 | CBT_Au3p1_hc_12 | bccAB6
CBT_PbS9p3_18 | CBT_Au3p1_hc_18 | bccAB6
CBT_PbS9p3_11 | CBT_Au4p3_hc_9 | AuCu
CBT_PbS9p3_11 | CBT_Au4p3_hc_9 | DDQC
CBT_PbS9p3_11 | CBT_Au4p3_hc_12 | Li3Bi
CBT_PbS9p3_11 | CBT_Au4p3_hc_15 | Li3Bi
CBT_PbS9p3_11 | CBT_Au4p3_hc_18 | Li3Bi
CBT_PbS9p3_11 | CBT_Au4p3_hc_12 | NaZn13
CBT_PbS9p3_11 | CBT_Au4p3_hc_15 | NaZn13
CBT_PbS9p3_11 | CBT_Au4p3_hc_18 | NaZn13
CBT_PbS9p3_18 | CBT_Au4p3_hc_9 | DDQC
CBT_PbS9p3_18 | CBT_Au4p3_hc_12 | Li3Bi
CBT_PbS9p3_18 | CBT_Au4p3_hc_15 | Li3Bi
CBT_PbS9p3_18 | CBT_Au4p3_hc_18 | Li3Bi
CBT_PbS9p3_18 | CBT_Au4p3_hc_9 | AuCu
CBT_PbS9p3_18 | CBT_Au4p3_hc_12 | NaZn13
CBT_PbS9p3_18 | CBT_Au4p3_hc_15 | NaZn13
CBT_PbS9p3_18 | CBT_Au4p3_hc_18 | NaZn13
CBT_PbS9p3_11 | CBT_Au5p1_hc_9 | NaZn13
CBT_PbS9p3_11 | CBT_Au5p1_hc_9 | AlB2
CBT_PbS9p3_18 | CBT_Au5p1_hc_9 | AlB2
CBT_PbS9p3_18 | CBT_Au5p1_hc_12 | AuCu3
CBT_PbS9p3_18 | CBT_Au5p1_hc_12 | AuCu
CBT_PbS9p3_18 | CBT_Au5p1_hc_18 | CaCu5

## Sheet1
name | core | core diameter | ligand name | unsaturation | amine | # monomers | diameter (hexagonal lattice) | Sigma (nm^-2) | Sigma (adj) | reference | symbol | color | web | latex | notes
BT_Au_hc_9 | Au | 4.1 | nonanethiol |  | 0 | 9 | 5.9 | 5.88 | 5.5 | Boles2015 | o | #00308F | http://dx.doi.org/10.1021/jacs.5b00839 | Au
BT_Au_hc_18 | Au | 4.1 | octadecanethiol |  | 0 | 18 | 6.78 | 5.52 | 5.5 | Boles2015 | o | #00308F | http://dx.doi.org/10.1021/jacs.5b00839 | Au
BT_PbS_9 | PbS | 7 | nonanoic |  | 0 | 9 | 8.8 | 4.56 | 4.5 | Boles2015 | o | #00308F | http://dx.doi.org/10.1021/jacs.5b00839 | PbS
BT_PbS_18 | PbS | 7 | stearic |  | 0 | 18 | 9.5 | 4.4 | 4.5 | Boles2015 | o | #00308F | http://dx.doi.org/10.1021/jacs.5b00839 | PbS
BT_Fe2O3_9 | Fe2O3 | 10.2 | nonanoic |  | 0 | 9 | 12 | 4.49 | 4.5 | Boles2015 | o | #00308F | http://dx.doi.org/10.1021/jacs.5b00839 | Fe$_2$O$_3$
BT_Fe2O3_18 | Fe2O3 | 10.2 | stearic |  | 0 | 18 | 13.2 | 4.37 | 4.5 | Boles2015 | o | #00308F | http://dx.doi.org/10.1021/jacs.5b00839 | Fe$_2$O$_3$
STMO_Pd3_12 | Pd | 3 | dodecanethiol |  | 0 | 12 | 4.7 |  | 4.5 | Shevchenko2006a | v | #AF002A | http://dx.doi.org/10.1021/ja0564261 | Pd
STMO_Ag3p4_12 | Ag | 3.4 | dodecanethiol |  | 0 | 12 | 5.1 |  | 4.5 | Shevchenko2006a | v | #AF002A | http://dx.doi.org/10.1021/ja0564261 | Ag
STMO_Ag3p6_12 | Ag | 3.6 | dodecanethiol |  | 0 | 12 | 5.3 |  | 4.5 | Shevchenko2006a | v | #AF002A | http://dx.doi.org/10.1021/ja0564261 | Ag
STMO_Ag4p2_12 | Ag | 4.6 | dodecanethiol |  | 0 | 12 | 6.3 |  | 4.5 | Shevchenko2006a | v | #AF002A | http://dx.doi.org/10.1021/ja0564261 | Ag
STMO_Au5_12 | Au | 5 | dodecanethiol |  | 0 | 12 | 6.5 |  | 4 | Shevchenko2006a | v | #AF002A | http://dx.doi.org/10.1021/ja0564261 | Au
STMO_PbSe5p8_12 | PbSe | 5.8 | oleic acid | 9 | 0 | 18 | 7.6 |  | 3 | Shevchenko2006a | v | #AF002A | http://dx.doi.org/10.1021/ja0564261 | PbSe
STMO_PbSe6p2_12 | PbSe | 6.2 | oleic acid | 9 | 0 | 18 | 7.9 |  | 3 | Shevchenko2006a | v | #AF002A | http://dx.doi.org/10.1021/ja0564261 | PbSe
STMO_PbSe7p2_12 | PbSe | 7.2 | oleic acid | 9 | 0 | 18 | 8.9 |  | 3 | Shevchenko2006a | v | #AF002A | http://dx.doi.org/10.1021/ja0564261 | PbSe
STMO_PbSe7p6_12 | PbSe | 7.6 | oleic acid | 9 | 0 | 18 | 9.3 |  | 3 | Shevchenko2006a | v | #AF002A | http://dx.doi.org/10.1021/ja0564261 | PbSe
STMO_CoPt3_16 | CoPt3 | 6.2 | hexadecylamine |  | 1 | 16 | 8.2 |  | 4 | Shevchenko2006a | v | #AF002A | http://dx.doi.org/10.1021/ja0564261 | CoPt$_3$
STMO_CoPt3_12 | CoPt3 | 6.2 | 1-adamantanecarboxylic acid | Cyclic | 0 | 11 | 8.2 |  |  | Shevchenko2006a | v | #AF002A | http://dx.doi.org/10.1021/ja0564261 | CoPt$_3$
STMO_PbS6p7_12 | PbS | 6.7 | oleic acid | 9 | 0 | 18 | 8.4 |  | 3 | Shevchenko2006a | v | #AF002A | http://dx.doi.org/10.1021/ja0564261 | PbS
STMO_Fe2O3_18 | Fe2O3 | 13.4 | oleic acid | 9 | 0 | 18 | 15.2 |  | 3 | Shevchenko2006a | v | #AF002A | http://dx.doi.org/10.1021/ja0564261 | Fe$_2$O$_3$
BKHT_CdSe | CdSe | 8 | TDPA-HDA-TOPO-TOP |  | 0 |  | 10.2 |  |  | BodnarchukKovalenkoHeissTalapin2010 | ^ | #9966CC | http://dx.doi.org/10.1021/ja103083q | CdSe
BKHT_PbSe_18 | PbSe | 7.7 | Oleic acid | 9 | 0 | 18 | 9.6 |  | 3 | BodnarchukKovalenkoHeissTalapin2010 | ^ | #9966CC | http://dx.doi.org/10.1021/ja0564261 | PbSe
BKHT_PbS_18 | PbS | 3.1 | Oleic acid | 9 | 0 | 18 | 4.8 |  | 3 | BodnarchukKovalenkoHeissTalapin2010 | ^ | #9966CC | http://dx.doi.org/10.1021/ja0564261 | PbS
BKHT_Pd3p4_12 | Pd | 3.4 | dodecanethiol |  | 0 | 12 | 5.1 |  | 5 | BodnarchukKovalenkoHeissTalapin2010 | ^ | #9966CC | http://dx.doi.org/10.1021/ja0564261 | Pd
BKHT_Pd4p9_12 | Pd | 4.9 | dodecanethiol |  | 0 | 12 | 7.1 |  | 5 | BodnarchukKovalenkoHeissTalapin2010 | ^ | #9966CC | Http://dx.doi.org/10.1021/ja0564261 | Pd
ENFV_CdSe | CdSe |  | TDPA-HDA-TOPO-TOP |  | 0 | 18 | 5.8 |  |  | EversNijsetal2010 | < | #915C83 | http://dx.doi.org/10.1021/nl102705p | CdSe
ENFV_PbSe11 | PbSe |  | Oleic acid | 9 | 0 | 18 | 11 |  |  | EversNijsetal2010 | < | #915C83 | http://dx.doi.org/10.1021/nl102705p | PbSe
ENFV_PbSe10p3 | PbSe |  | Oleic acid | 9 | 0 | 18 | 10.3 |  |  | EversNijsetal2010 | < | #915C83 | http://dx.doi.org/10.1021/nl102705p | PbSe
ENFV_PbSe9p8 | PbSe |  | Oleic acid | 9 | 0 | 18 | 9.8 |  |  | EversNijsetal2010 | < | #915C83 | http://dx.doi.org/10.1021/nl102705p | PbSe
ENFV_PbSe9p49 | PbSe |  | Oleic acid | 9 | 0 | 18 | 9.49 |  |  | EversNijsetal2010 | < | #915C83 | http://dx.doi.org/10.1021/nl102705p | PbSe
ENFV_PbSe9p61 | PbSe |  | Oleic acid | 9 | 0 | 18 | 9.61 |  |  | EversNijsetal2010 | < | #915C83 | http://dx.doi.org/10.1021/nl102705p | PbSe
ENFV_PbSe9p43 | PbSe |  | Oleic acid | 9 | 0 | 18 | 9.43 |  |  | EversNijsetal2010 | < | #915C83 | http://dx.doi.org/10.1021/nl102705p | PbSe
ENFV_PbSe8p88 | PbSe |  | Oleic acid | 9 | 0 | 18 | 8.88 |  |  | EversNijsetal2010 | < | #915C83 | http://dx.doi.org/10.1021/nl102705p | PbSe
ENFV_PbSe8p09 | PbSe |  | Oleic acid | 9 | 0 | 18 | 8.09 |  |  | EversNijsetal2010 | < | #915C83 | http://dx.doi.org/10.1021/nl102705p | PbSe
ENFV_PbSe8 | PbSe |  | Oleic acid | 9 | 0 | 18 | 8 |  |  | EversNijsetal2010 | < | #915C83 | http://dx.doi.org/10.1021/nl102705p | PbSe
ENFV_PbSe7p76 | PbSe |  | Oleic acid | 9 | 0 | 18 | 7.76 |  |  | EversNijsetal2010 | < | #915C83 | http://dx.doi.org/10.1021/nl102705p | PbSe
ENFV_PbSe7p23 | PbSe |  | Oleic acid | 9 | 0 | 18 | 7.23 |  |  | EversNijsetal2010 | < | #915C83 | http://dx.doi.org/10.1021/nl102705p | PbSe
ENFV_PbSe7p37 | PbSe |  | Oleic acid | 9 | 0 | 18 | 7.37 |  |  | EversNijsetal2010 | < | #915C83 | http://dx.doi.org/10.1021/nl102705p | PbSe
ENFV_PbSe6p98 | PbSe |  | Oleic acid | 9 | 0 | 18 | 6.98 |  |  | EversNijsetal2010 | < | #915C83 | http://dx.doi.org/10.1021/nl102705p | PbSe
ENFV_Au5p2 | Au |  | dodecanethiol |  | 0 | 12 | 5.2 |  |  | EversNijsetal2010 | < | #915C83 | http://dx.doi.org/10.1021/nl102705p | Au
ENFV_Au5p58 | Au |  | dodecanethiol |  | 0 | 12 | 5.58 |  |  | EversNijsetal2010 | < | #915C83 | http://dx.doi.org/10.1021/nl102705p | Au
ENFV_Au6p59 | Au |  | dodecanethiol |  | 0 | 12 | 6.59 |  |  | EversNijsetal2010 | < | #915C83 | http://dx.doi.org/10.1021/nl102705p | Au
ENFV_Au5p8 | Au |  | dodecanethiol |  | 0 | 12 | 5.8 |  |  | EversNijsetal2010 | < | #915C83 | http://dx.doi.org/10.1021/nl102705p | Au
ENFV_Au6p29 | Au |  | dodecanethiol |  | 0 | 12 | 6.29 |  |  | EversNijsetal2010 | < | #915C83 | http://dx.doi.org/10.1021/nl102705p | Au
ENFV_Au7p51 | Au |  | dodecanethiol |  | 0 | 12 | 7.51 |  |  | EversNijsetal2010 | < | #915C83 | http://dx.doi.org/10.1021/nl102705p | Au
ENFV_Au8p1 | Au |  | dodecanethiol |  | 0 | 12 | 8.1 |  |  | EversNijsetal2010 | < | #915C83 | http://dx.doi.org/10.1021/nl102705p | Au
YCM_Au4p6_12 | Au | 4.6 | dodecanethiol |  | 0 | 12 | 6.3 |  | 4 | Ye2011 | > | #3B444B | http://pubs.acs.org/doi/abs/10.1021/ja108708v | Au
YCM_Au5p8_12 | Au | 5.8 | dodecanethiol |  | 0 | 12 | 7.5 |  | 4 | Ye2011 | > | #3B444B | http://pubs.acs.org/doi/abs/10.1021/ja108708v | Au
YCM_Fe3O4_18 | Fe3O4 | 14 | Oleic acid |  | 0 | 18 | 15.7 |  | 3 | Ye2011 | > | #3B444B | http://pubs.acs.org/doi/abs/10.1021/ja108708vFe$_3$O$_4$ | Fe$_3$O$_4$
CH_CdSe4p4 | CdSe | 4.4 | TDPA-HDA-TOPO-TOP |  | 0 |  | 6.1 |  |  | ChenOBrien2008 | 8 | #BF4F51 | http://dx.doi.org/10.1021/nn800129s | CdSe
CH_CdTe9p1 | CdTe | 9.1 | TDPA-HDA-TOPO-TOP |  | 0 |  | 10.7 |  |  | ChenOBrien2008 | 8 | #BF4F51 | http://dx.doi.org/10.1021/nn800129s | CdTe
CH_CdTe8p1 | CdTe | 8.1 | TDPA-HDA-TOPO-TOP |  | 0 |  | 9.7 |  |  | ChenOBrien2008 | 8 | #BF4F51 | http://dx.doi.org/10.1021/nn800129s | CdTe
CH_CdTe7p0 | CdTe | 7 | TDPA-HDA-TOPO-TOP |  | 0 |  | 8.6 |  |  | ChenOBrien2008 | 8 | #BF4F51 | http://dx.doi.org/10.1021/nn800129s | CdTe
CH_CdTe5p9 | CdTe | 5.9 | TDPA-HDA-TOPO-TOP |  | 0 |  | 7.5 |  |  | ChenOBrien2008 | 8 | #BF4F51 | http://dx.doi.org/10.1021/nn800129s | CdTe
BEQHDV_PbSe | PbSe | 6.5 | Oleic acid |  | 0 | 18 | 9.4 |  | 4.5 | BoneschanscherEvers2013 | s | #0018A8 | http://dx.doi.org/10.1021/nl400100c | PbSe
BEQHDV_CdSe | CdSe | 3.4 | TOPO-HDA |  | 0 |  | 5.8 |  |  | BoneschanscherEvers2013 | s | #0018A8 | http://dx.doi.org/10.1021/nl400100c | CdSe
TSBYCM_Fe2O3 | Fe2O3 | 13.4 | Oleic acid |  | 0 | 18 | 15.2 |  | 3 | Talapin2009a | p | #DE5D83 | http://dx.doi.org/10.1038/nature08439 | Fe$_2$O$_3$
TSBYCM_Au | Au | 5 | dodecanethiol |  | 0 | 18 | 6.7 |  | 3 | Talapin2009a | p | #DE5D83 | http://dx.doi.org/10.1038/nature08439 | Au
TSBYCM_PbS | PbS | 9 | Oleic acid |  | 0 | 18 | 10.7 |  | 3 | Talapin2009a | p | #DE5D83 | http://dx.doi.org/10.1038/nature08439 | PbS
TSBYCM_Pd | Pd | 3 | dodecanethiol |  | 0 | 12 | 4.7 |  | 4.5 | Talapin2009a | p | #DE5D83 | http://dx.doi.org/10.1038/nature08439 | Pd
STOM_PbSe5p8 | PbSe | 5.8 | Oleic acid |  | 0 | 12 | 7.5 |  | 3 | Shevchenko2005 | * | #3399FF | http://dx.doi.org/10.1021/ja050510z | PbSe
STOM_PbSe6p2 | PbSe | 6.2 | Oleic acid |  | 0 | 12 | 7.9 |  | 3 | Shevchenko2005 | * | #3399FF | http://dx.doi.org/10.1021/ja050510z | PbSe
STOM_Pd | Pd | 3 | Oleic acid |  | 0 | 12 | 4.7 |  | 4.5 | Shevchenko2005 | * | #3399FF | http://dx.doi.org/10.1021/ja050510z | Pd
WSP_Ag2p9 | Ag | 2.9 | oleylamine |  | 1 | 18 | 5.9 |  | 6.5 | Wei2015 | h | #FF55A3 | http://dx.doi.org/10.1021/jacs.5b09959 | Ag
WSP_Ag3p7 | Ag | 3.7 | oleylamine |  | 1 | 18 | 6.3 |  | 5 | Wei2015 | h | #FF55A3 | http://dx.doi.org/10.1021/jacs.5b09959 | Ag
WSP_Ag5p5 | Ag | 5.5 | oleylamine |  | 1 | 18 | 8 |  | 4 | Wei2015 | h | #FF55A3 | http://dx.doi.org/10.1021/jacs.5b09959 | Ag
WSP_Ag7p5 | Ag | 7.5 | oleylamine |  | 1 | 18 | 9.9 |  | 4 | Wei2015 | h | #FF55A3 | http://dx.doi.org/10.1021/jacs.5b09959 | Ag
WSP_Ag7p4 | Ag | 7.4 | oleylamine |  | 1 | 18 | 9.7 |  | 4 | Wei2015 | h | #FF55A3 | http://dx.doi.org/10.1021/jacs.5b09959 | Ag
WSP_Ag8p2 | Ag | 8.2 | oleylamine |  | 1 | 18 | 10.8 |  | 4 | Wei2015 | h | #FF55A3 | http://dx.doi.org/10.1021/jacs.5b09959 | Ag
WSP_Ag9p6 | Ag | 9.6 | oleylamine |  | 1 | 18 | 12.1 |  | 4 | Wei2015 | h | #FF55A3 | http://dx.doi.org/10.1021/jacs.5b09959 | Ag
WSP_Ag11p9 | Ag | 11.9 | oleylamine |  | 1 | 18 | 14.3 |  | 4 | Wei2015 | h | #FF55A3 | http://dx.doi.org/10.1021/jacs.5b09959 | Ag
WSP_Ag4p0 | Ag | 4 | dodecanethiol |  | 0 | 18 | 5.576775 |  | 4 | Wei2015 | h | #FF55A3 | http://dx.doi.org/10.1021/jacs.5b09959 | Ag
WSP_CoFe2O4 | CoFe2O4 | 12 | Oleic acid |  | 0 | 18 | 14 |  | 3 | Wei2015 | h | #FF55A3 | http://dx.doi.org/10.1021/jacs.5b09959 | CoFe$_2$O$_4$
YWBP_Ag | Ag | 4 | dodecanethiol |  | 0 | 12 | 6 |  | 5 | YangWeiBonvillePileni2015 | H | #6D9BC3 | http://dx.doi.org/10.1021/jacs.5b00332 | Ag
YWBP_Co7p2 | Co | 7.2 | Oleic acid |  | 0 | 18 | 10.2 |  | 4 | YangWeiBonvillePileni2015 | H | #6D9BC3 | http://dx.doi.org/10.1021/jacs.5b00332 | Co
YWBP_Co9p2 | Co | 9.2 | Oleic acid |  | 0 | 18 | 12.2 |  | 4 | YangWeiBonvillePileni2015 | H | #6D9BC3 | http://dx.doi.org/10.1021/jacs.5b00332 | Co
YWBP_Co7p1 | Co | 7.1 | Oleic acid |  | 0 | 18 | 10.3 |  | 5 | YangWeiBonvillePileni2015 | H | #6D9BC3 | http://dx.doi.org/10.1021/jacs.5b00332 | Co
YWBP_Co9p3 | Co | 9.3 | Oleic acid |  | 0 | 18 | 12.1 |  | 4 | YangWeiBonvillePileni2015 | H | #6D9BC3 | http://dx.doi.org/10.1021/jacs.5b00332 | Co
Yzetal_Au3p8_1kps | Au | 3.8 | PS |  | 0 | 1100 | 7.87 | 2.61 | 2.5 | Ye2015 | D | #FFC0EB | doi:10.1038/ncomms10052 | Au
Yzetal_Au3p8_3kps | Au | 3.8 | PS |  | 0 | 3000 | 9.81 | 2.27 | 2.5 | Ye2015 | D | #FFC0EB | doi:10.1038/ncomms10052 | Au
Yzetal_Au3p8_5k_ps | Au | 3.8 | PS |  | 0 | 5000 | 10.78 | 1.715 | 1.5 | Ye2015 | D | #FFC0EB | doi:10.1038/ncomms10052 | Au
Yzetal_Au4p5_1kps | Au | 4.5 | PS |  | 0 | 1100 | 8.06 | 2.15 | 2 | Ye2015 | D | #FFC0EB | doi:10.1038/ncomms10052 | Au
Yzetal_Au4p5_3kps | Au | 4.5 | PS |  | 0 | 3000 | 10.7 | 2.27 | 2.5 | Ye2015 | D | #FFC0EB | doi:10.1038/ncomms10052 | Au
Yzetal_Au4p5_5kps | Au | 4.5 | PS |  | 0 | 5000 | 10.78 | 1.9 | 2 | Ye2015 | D | #FFC0EB | doi:10.1038/ncomms10052 | Au
Yzetal_Au7p6_1kps | Au | 7.6 | PS |  | 0 | 1100 | 0 | 2.61 | 2.5 | Ye2015 | D | #FFC0EB | doi:10.1038/ncomms10052 | Au
Yzetal_Au7p6_1p5ps | Au | 7.6 | PS |  | 0 | 1500 | 11.46 | 2.4 | 2.5 | Ye2015 | D | #FFC0EB | doi:10.1038/ncomms10052 | Au
Yzetal_Au7p6_3ps | Au | 7.6 | PS |  | 0 | 3000 | 13.45 | 1.8 | 2 | Ye2015 | D | #FFC0EB | doi:10.1038/ncomms10052 | Au
Yzetal_Au7p6_5ps | Au | 7.6 | PS |  | 0 | 5000 | 14.27 | 1.26 | 1.5 | Ye2015 | D | #FFC0EB | doi:10.1038/ncomms10052 | Au
Yzetal_Au7p6_11p5ps | Au | 7.6 | PS |  | 0 | 11500 | 18.34 | 0.95 | 1 | Ye2015 | D | #FFC0EB | doi:10.1038/ncomms10052 | Au
Yzetal_Au7p6_20ps | Au | 7.6 | PS |  | 0 | 20000 | 0 | 0.83 | 1 | Ye2015 | D | #FFC0EB | doi:10.1038/ncomms10052 | Au
Yzetal_Fe3O4_13p4_5 | Fe3O4 | 13.4 | PS |  | 0 | 5300 | 20 |  | 1 | Ye2015 | D | #FFC0EB | doi:10.1038/ncomms10052 | Au
Yzetal_Au4p2_1kps | Au | 4.2 | PS |  | 0 | 1100 | 8.09 |  | 2.5 | Ye2015 | D | #FFC0EB | doi:10.1038/ncomms10052 | Au
Yzetal_Au6p1_5p3ps | Au | 6.1 | PS |  | 0 | 5300 | 12.72 |  | 2 | Ye2015 | D | #FFC0EB | doi:10.1038/ncomms10052 | Au
CBT_Au3p1_hc_6 | Au | 3.1 | hexanethiol |  | 0 | 6 | 3.779954 | 5.9 | 5.5 | Coropceanu2019 | d | #00FFFF | http://dx.doi.org/1021/jacs.8b12539 | Au
CBT_Au3p1_hc_9 | Au | 3.1 | nonanethiol |  | 0 | 9 | 4.008046 | 5.9 | 5.5 | Coropceanu2019 | d | #00FFFF | http://dx.doi.org/1021/jacs.8b12539 | Au
CBT_Au3p1_hc_12 | Au | 3.1 | dodecanethiol |  | 0 | 12 | 4.212769 | 5.9 | 5.5 | Coropceanu2019 | d | #00FFFF | http://dx.doi.org/1021/jacs.8b12539 | Au
CBT_Au3p1_hc_18 | Au | 3.1 | octadecanethiol |  | 0 | 18 | 4.571267 | 5.9 | 5.5 | Coropceanu2019 | d | #00FFFF | http://dx.doi.org/1021/jacs.8b12539 | Au
CBT_Au4p3_hc_9 | Au | 4.3 | nonanethiol |  | 0 | 9 | 5.266491 | 5.9 | 5.5 | Coropceanu2019 | d | #00FFFF | http://dx.doi.org/1021/jacs.8b12539 | Au
CBT_Au4p3_hc_12 | Au | 4.3 | dodecanethiol |  | 0 | 12 | 5.496308 | 5.9 | 5.5 | Coropceanu2019 | d | #00FFFF | http://dx.doi.org/1021/jacs.8b12539 | Au
CBT_Au4p3_hc_15 | Au | 4.3 | pentadecanethiol |  | 0 | 15 | 5.708364 | 5.9 | 5.5 | Coropceanu2019 | d | #00FFFF | http://dx.doi.org/1021/jacs.8b12539 | Au
CBT_Au4p3_hc_18 | Au | 4.3 | octadecanethiol |  | 0 | 18 | 5.905736 | 5.9 | 5.5 | Coropceanu2019 | d | #00FFFF | http://dx.doi.org/1021/jacs.8b12539 | Au
CBT_Au5p1_hc_9 | Au | 5.1 | nonanethiol |  | 0 | 9 | 6.093777 | 5.9 | 5.5 | Coropceanu2019 | d | #00FFFF | http://dx.doi.org/1021/jacs.8b12539 | Au
CBT_Au5p1_hc_12 | Au | 5.1 | dodecanethiol |  | 0 | 12 | 6.336164 | 5.9 | 5.5 | Coropceanu2019 | d | #00FFFF | http://dx.doi.org/1021/jacs.8b12539 | Au
CBT_Au5p1_hc_15 | Au | 5.1 | pentadecanethiol |  | 0 | 15 | 6.561302 | 5.9 | 5.5 | Coropceanu2019 | d | #00FFFF | http://dx.doi.org/1021/jacs.8b12539 | Au
CBT_Au5p1_hc_18 | Au | 5.1 | octadecanethiol |  | 0 | 18 | 6.771968 | 5.9 | 5.5 | Coropceanu2019 | d | #00FFFF | http://dx.doi.org/1021/jacs.8b12539 | Au
CBT_PbS6p3_9 | PbS | 6.3 | nonanoic |  | 0 | 9 | 7.324401 | 4.6 | 4.5 | Coropceanu2019 | d | #00FFFF | http://dx.doi.org/1021/jacs.8b12539 | PbS
CBT_PbS6p3_14 | PbS | 6.3 | myristic |  | 0 | 14 | 7.743827 | 4.6 | 4.5 | Coropceanu2019 | d | #00FFFF | http://dx.doi.org/1021/jacs.8b12539 | PbS
CBT_PbS6p3_18 | PbS | 6.3 | stearic |  | 0 | 18 | 8.049313 | 4.6 | 4.5 | Coropceanu2019 | d | #00FFFF | http://dx.doi.org/1021/jacs.8b12539 | PbS
CBT_PbS7p5_18 | PbS | 7.5 | stearic |  | 0 | 18 | 9.308733 | 4.6 | 4.5 | Coropceanu2019 | d | #00FFFF | http://dx.doi.org/1021/jacs.8b12539 | PbS
CBT_PbS9p3_11 | PbS | 9.3 | undecanoic |  | 0 | 11 | 10.56123 | 4.6 | 4.5 | Coropceanu2019 | d | #00FFFF | http://dx.doi.org/1021/jacs.8b12539 | PbS
CBT_PbS9p3_18 | PbS | 9.3 | stearic |  | 0 | 18 | 11.17609 | 4.6 | 4.5 | Coropceanu2019 | d | #00FFFF | http://dx.doi.org/1021/jacs.8b12539 | PbS

## Sheet3
A | B | lattice | eta_exp | contact | bar_d | Ideal d | ratio | temperature | Notes
Yzetal_Fe3O4_13p4_5 | Yzetal_Au3p8_3kps | NaCl
Yzetal_Fe3O4_13p4_5 | Yzetal_Au3p8_3kps | AlB2
Yzetal_Fe3O4_13p4_5 | Yzetal_Au3p8_3kps | NaZn13
Yzetal_Fe3O4_13p4_5 | Yzetal_Au3p8_3kps | AuCu3
Yzetal_Fe3O4_13p4_5 | Yzetal_Au3p8_3kps | bccAB6
Yzetal_Fe3O4_13p4_5 | Yzetal_Au4p2_1kps | NaCl
Yzetal_Fe3O4_13p4_5 | Yzetal_Au6p1_5p3ps | CaCu5
Yzetal_Fe3O4_13p4_5 | Yzetal_Au6p1_5p3ps | MgZn2
Yzetal_Fe3O4_13p4_5 | Yzetal_Au7p6_3ps | CaCu5